## Plan1
Fiber_Content | Path_Length | Travel_time_54 | UPV_54 | Travel_time_250 | UPV_250 | Configuration | Target
0 | 0.533 | 109.3 | 4880.15 | 111.3 | 4788.859 | 0 | 1
0 | 0.445 | 91.1 | 4879.25 | 93.1 | 4779.807 | 0 | 1
0 | 0.342 | 68.6 | 4980.03 | 72.3 | 4730.29 | 0 | 1
0 | 0.229 | 44.2 | 5171.95 | 47.2 | 4851.695 | 0 | 1
0 | 0.499 | 102.7 | 4857.41 | 105.2 | 4743.346 | 0 | 1
0 | 0.401 | 82.7 | 4852.72 | 91.5 | 4382.514 | 0 | 1
0 | 0.284 | 57.4 | 4956.1 | 57.3 | 4956.37 | 0 | 1
0 | 0.18 | 34.8 | 5160.29 | 32.7 | 5504.587 | 0 | 1
0 | 0.13 | 24.2 | 5352.89 | 29.3 | 4436.86 | 0 | 1
0 | 0.483 | 99.2 | 4870.04 | 102.5 | 4712.195 | 0 | 1
0 | 0.381 | 79.2 | 4810.61 | 82.6 | 4612.591 | 0 | 1
0 | 0.254 | 52.2 | 4865.9 | 55.4 | 4584.838 | 0 | 1
0 | 0.13 | 24.8 | 5223.39 | 27.8 | 4676.259 | 0 | 1
0 | 0.533 | 106.8 | 4994.38 | 109.7 | 4858.706 | 0 | 3
0 | 0.445 | 89.8 | 4949.89 | 91.3 | 4874.042 | 0 | 3
0 | 0.342 | 67.3 | 5076.23 | 69.3 | 4935.065 | 0 | 3
0 | 0.262 | 50.8 | 5150 | 53.5 | 4897.196 | 0 | 3
0 | 0.229 | 43.2 | 5291.67 | 44.2 | 5180.995 | 0 | 3
0 | 0.499 | 99.8 | 4998.56 | 100.8 | 4950.397 | 0 | 3
0 | 0.401 | 81.3 | 4936.29 | 82.3 | 4872.418 | 0 | 3
0 | 0.284 | 56.3 | 5052.93 | 56.7 | 5008.818 | 0 | 3
0 | 0.18 | 33.7 | 5328.72 | 34.8 | 5172.414 | 0 | 3
0 | 0.13 | 23.8 | 5442.86 | 23.8 | 5462.185 | 0 | 3
0 | 0.483 | 97.2 | 4970.25 | 99.7 | 4844.534 | 0 | 3
0 | 0.381 | 78.2 | 4872.12 | 78.2 | 4872.123 | 0 | 3
0 | 0.254 | 50.4 | 5039.68 | 50.4 | 5039.683 | 0 | 3
0 | 0.13 | 25.8 | 5020.93 | 26.4 | 4924.242 | 0 | 3
0 | 0.036 | 4.9 | 7308.98 | 5.4 | 6666.667 | 0 | 3
0 | 0.533 | 106.2 | 5022.6 | 111.2 | 4793.165 | 0 | 7
0 | 0.445 | 88.1 | 5045.4 | 92.7 | 4800.431 | 0 | 7
0 | 0.342 | 66.2 | 5160.57 | 70.7 | 4837.341 | 0 | 7
0 | 0.262 | 49.9 | 5242.89 | 54.2 | 4833.948 | 0 | 7
0 | 0.229 | 43.4 | 5267.28 | 46.7 | 4903.64 | 0 | 7
0 | 0.499 | 98.2 | 5080 | 103.8 | 4807.322 | 0 | 7
0 | 0.401 | 80.1 | 5010.24 | 83.8 | 4785.203 | 0 | 7
0 | 0.284 | 55.3 | 5144.3 | 58.9 | 4821.732 | 0 | 7
0 | 0.18 | 34.3 | 5235.51 | 37.3 | 4825.737 | 0 | 7
0 | 0.13 | 23.4 | 5535.9 | 25.8 | 5038.76 | 0 | 7
0 | 0.483 | 95.7 | 5048.15 | 102.4 | 4716.797 | 0 | 7
0 | 0.381 | 75.9 | 5019.76 | 79.9 | 4768.461 | 0 | 7
0 | 0.254 | 49.7 | 5110.66 | 52.4 | 4847.328 | 0 | 7
0 | 0.13 | 24.6 | 5265.85 | 27.8 | 4676.259 | 0 | 7
0 | 0.036 | 4.4 | 8139.55 | 8.4 | 4285.714 | 0 | 7
0 | 0.533 | 105.8 | 5041.59 | 128.6 | 4144.635 | 0 | 14
0 | 0.445 | 84.6 | 5254.14 | 91.8 | 4847.495 | 0 | 14
0 | 0.342 | 65.4 | 5223.7 | 69.4 | 4927.954 | 0 | 14
0 | 0.262 | 49.8 | 5253.41 | 54.4 | 4816.176 | 0 | 14
0 | 0.229 | 42.9 | 5328.67 | 46.3 | 4946.004 | 0 | 14
0 | 0.499 | 99.8 | 4998.56 | 123.9 | 4027.441 | 0 | 14
0 | 0.401 | 79.3 | 5060.78 | 83.2 | 4819.712 | 0 | 14
0 | 0.284 | 54.7 | 5200.73 | 57.2 | 4965.035 | 0 | 14
0 | 0.18 | 33.7 | 5328.72 | 36.3 | 4958.678 | 0 | 14
0 | 0.13 | 23.2 | 5583.62 | 25.9 | 5019.305 | 0 | 14
0 | 0.483 | 95.4 | 5064.03 | 128.5 | 3758.755 | 0 | 14
0 | 0.381 | 75.7 | 5033.03 | 80.5 | 4732.919 | 0 | 14
0 | 0.254 | 49.2 | 5162.6 | 52.8 | 4810.606 | 0 | 14
0 | 0.13 | 24.9 | 5202.41 | 25.9 | 5019.305 | 0 | 14
0 | 0.036 | 2.9 | 12349.66 | 7.4 | 4864.865 | 0 | 14
0 | 0.533 | 104.6 | 5099.43 | 109.2 | 4880.952 | 0 | 28
0 | 0.445 | 87.2 | 5097.48 | 91.4 | 4868.709 | 0 | 28
0 | 0.342 | 65.8 | 5191.95 | 69.9 | 4892.704 | 0 | 28
0 | 0.262 | 49.2 | 5317.48 | 53.7 | 4878.957 | 0 | 28
0 | 0.229 | 43 | 5316.28 | 46.7 | 4903.64 | 0 | 28
0 | 0.499 | 97.7 | 5106 | 105.1 | 4747.859 | 0 | 28
0 | 0.401 | 79.7 | 5035.38 | 82.8 | 4842.995 | 0 | 28
0 | 0.284 | 54.9 | 5181.79 | 58.3 | 4871.355 | 0 | 28
0 | 0.18 | 33.8 | 5312.96 | 37.4 | 4812.834 | 0 | 28
0 | 0.13 | 23.8 | 5442.86 | 25.8 | 5038.76 | 0 | 28
0 | 0.483 | 95.6 | 5053.43 | 101.5 | 4758.621 | 0 | 28
0 | 0.381 | 75.8 | 5026.39 | 78.7 | 4841.169 | 0 | 28
0 | 0.254 | 49.3 | 5152.13 | 52.8 | 4810.606 | 0 | 28
0 | 0.13 | 24.3 | 5330.86 | 27.8 | 4676.259 | 0 | 28
0 | 0.036 | 4.9 | 7308.98 | 7.9 | 4556.962 | 0 | 28
1 | 0.519 | 107.4 | 4834.05 | 113.4 | 4576.72 | 0 | 1
1 | 0.425 | 88.4 | 4807.04 | 94.8 | 4483.122 | 0 | 1
1 | 0.314 | 66.3 | 4739.04 | 69.3 | 4531.025 | 0 | 1
1 | 0.221 | 46.8 | 4732.65 | 52.6 | 4201.521 | 0 | 1
1 | 0.18 | 38.7 | 4659.95 | 42.9 | 4195.804 | 0 | 1
1 | 0.504 | 102.7 | 4906.88 | 106.7 | 4723.524 | 0 | 1
1 | 0.406 | 83.7 | 4855.44 | 87.2 | 4655.963 | 0 | 1
1 | 0.289 | 59.2 | 4874.06 | 62.3 | 4638.844 | 0 | 1
1 | 0.183 | 36.2 | 5058.96 | 40.2 | 4552.239 | 0 | 1
1 | 0.131 | 25.9 | 5040.78 | 28.4 | 4612.676 | 0 | 1
1 | 0.489 | 100.9 | 4843.37 | 107.1 | 4565.826 | 0 | 1
1 | 0.387 | 81.3 | 4761.33 | 87.3 | 4432.99 | 0 | 1
1 | 0.261 | 55.3 | 4717.15 | 57.6 | 4531.25 | 0 | 1
1 | 0.136 | 27.2 | 4986.62 | 31.2 | 4358.974 | 0 | 1
1 | 0.519 | 104.6 | 4963.45 | 111.3 | 4663.073 | 0 | 3
1 | 0.425 | 85.7 | 4958.49 | 90.2 | 4711.752 | 0 | 3
1 | 0.314 | 64.3 | 4886.44 | 66.7 | 4707.646 | 0 | 3
1 | 0.221 | 43.2 | 5127.04 | 46.4 | 4762.931 | 0 | 3
1 | 0.18 | 36.9 | 4887.27 | 39.2 | 4591.837 | 0 | 3
1 | 0.504 | 100.2 | 5029.31 | 104.4 | 4827.586 | 0 | 3
1 | 0.406 | 82.3 | 4938.04 | 84.7 | 4793.388 | 0 | 3
1 | 0.289 | 57.4 | 5026.9 | 61.2 | 4722.222 | 0 | 3
1 | 0.183 | 34.8 | 5262.48 | 38.7 | 4728.682 | 0 | 3
1 | 0.131 | 25.2 | 5180.8 | 27.8 | 4712.23 | 0 | 3
1 | 0.489 | 98.9 | 4941.32 | 108.4 | 4511.07 | 0 | 3
1 | 0.387 | 79.1 | 4893.76 | 79.7 | 4855.709 | 0 | 3
1 | 0.261 | 56.2 | 4641.61 | 56.3 | 4635.879 | 0 | 3
1 | 0.136 | 26.8 | 5061.05 | 29.4 | 4625.85 | 0 | 3
1 | 0.519 | 101.7 | 5104.98 | 109.6 | 4735.401 | 0 | 7
1 | 0.425 | 83.1 | 5113.63 | 88.3 | 4813.137 | 0 | 7
1 | 0.314 | 61.7 | 5092.36 | 65.2 | 4815.951 | 0 | 7
1 | 0.221 | 42.3 | 5236.13 | 46.4 | 4762.931 | 0 | 7
1 | 0.18 | 36.4 | 4954.4 | 39.2 | 4591.837 | 0 | 7
1 | 0.504 | 98.9 | 5095.41 | 103.2 | 4883.721 | 0 | 7
1 | 0.406 | 79.6 | 5105.53 | 84.4 | 4810.427 | 0 | 7
1 | 0.289 | 56.4 | 5116.03 | 59.4 | 4865.32 | 0 | 7
1 | 0.183 | 33.9 | 5402.19 | 38.4 | 4765.625 | 0 | 7
1 | 0.131 | 24.4 | 5350.66 | 28.4 | 4612.676 | 0 | 7
1 | 0.489 | 96.7 | 5053.74 | 104 | 4701.923 | 0 | 7
1 | 0.387 | 77.8 | 4975.53 | 81.4 | 4754.3 | 0 | 7
1 | 0.261 | 52.6 | 4959.28 | 55.3 | 4719.711 | 0 | 7
1 | 0.136 | 24.8 | 5469.2 | 28.8 | 4722.222 | 0 | 7
1 | 0.519 | 101.9 | 5094.96 | 111.5 | 4654.709 | 0 | 14
1 | 0.425 | 85.4 | 4975.91 | 88.1 | 4824.064 | 0 | 14
1 | 0.314 | 60.8 | 5167.74 | 64.7 | 4853.168 | 0 | 14
1 | 0.221 | 43.3 | 5115.2 | 45.9 | 4814.815 | 0 | 14
1 | 0.18 | 34.8 | 5182.19 | 39.2 | 4591.837 | 0 | 14
1 | 0.504 | 99.3 | 5074.89 | 105.5 | 4777.251 | 0 | 14
1 | 0.406 | 80.7 | 5035.94 | 86.3 | 4704.519 | 0 | 14
1 | 0.289 | 54.9 | 5255.82 | 57.9 | 4991.364 | 0 | 14
1 | 0.183 | 33.3 | 5499.52 | 38.3 | 4778.068 | 0 | 14
1 | 0.131 | 25.4 | 5140 | 27.9 | 4695.341 | 0 | 14
1 | 0.489 | 96.7 | 5053.74 | 103.9 | 4706.449 | 0 | 14
1 | 0.387 | 78.7 | 4918.63 | 83.2 | 4651.442 | 0 | 14
1 | 0.261 | 53.3 | 4894.15 | 54.9 | 4754.098 | 0 | 14
1 | 0.136 | 25.3 | 5361.11 | 28.2 | 4822.695 | 0 | 14
1 | 0.519 | 101.4 | 5120.08 | 104.7 | 4957.02 | 0 | 28
1 | 0.425 | 83.9 | 5064.87 | 86.9 | 4890.679 | 0 | 28
1 | 0.314 | 64.2 | 4894.05 | 64.7 | 4853.168 | 0 | 28
1 | 0.221 | 44.5 | 4977.26 | 45.4 | 4867.841 | 0 | 28
1 | 0.18 | 36.8 | 4900.55 | 38.4 | 4687.5 | 0 | 28
1 | 0.504 | 97.8 | 5152.72 | 100.8 | 5000 | 0 | 28
1 | 0.406 | 80.4 | 5054.73 | 82.9 | 4897.467 | 0 | 28
1 | 0.289 | 56.4 | 5116.03 | 59.8 | 4832.776 | 0 | 28
1 | 0.183 | 32.3 | 5669.79 | 36.4 | 5027.473 | 0 | 28
1 | 0.131 | 24.5 | 5328.82 | 26.7 | 4906.367 | 0 | 28
1 | 0.489 | 95.7 | 5106.55 | 99.2 | 4929.435 | 0 | 28
1 | 0.387 | 77.3 | 5007.72 | 79.7 | 4855.709 | 0 | 28
1 | 0.261 | 52.8 | 4940.5 | 54.3 | 4806.63 | 0 | 28
1 | 0.136 | 26.8 | 5061.05 | 30.9 | 4401.294 | 0 | 28
2 | 0.533 | 115.4 | 4622.19 | 118.8 | 4486.532 | 0 | 1
2 | 0.444 | 96.9 | 4584.59 | 100.3 | 4426.72 | 0 | 1
2 | 0.342 | 71.2 | 4798.18 | 75.8 | 4511.873 | 0 | 1
2 | 0.262 | 53.8 | 4862.83 | 57.3 | 4572.426 | 0 | 1
2 | 0.23 | 47.9 | 4804.26 | 51.2 | 4492.188 | 0 | 1
2 | 0.499 | 107.6 | 4638.57 | 110.3 | 4524.025 | 0 | 1
2 | 0.402 | 86.7 | 4631.77 | 90.1 | 4461.709 | 0 | 1
2 | 0.284 | 58.9 | 4821.26 | 62.2 | 4565.916 | 0 | 1
2 | 0.18 | 36.3 | 4947.06 | 38.3 | 4699.739 | 0 | 1
2 | 0.13 | 25.9 | 5001.55 | 29.1 | 4467.354 | 0 | 1
2 | 0.483 | 104.3 | 4634.35 | 105.7 | 4569.536 | 0 | 1
2 | 0.382 | 84.1 | 4539.39 | 85.9 | 4447.031 | 0 | 1
2 | 0.255 | 55.2 | 4624.46 | 57.2 | 4458.042 | 0 | 1
2 | 0.13 | 26.4 | 4906.82 | 29.2 | 4452.055 | 0 | 1
2 | 0.036 | 7.8 | 4591.54 | 9.9 | 3636.364 | 0 | 1
2 | 0.533 | 111.7 | 4775.3 | 114.7 | 4646.905 | 0 | 3
2 | 0.444 | 95.2 | 4666.45 | 97.4 | 4558.522 | 0 | 3
2 | 0.342 | 71.7 | 4764.72 | 73.9 | 4627.876 | 0 | 3
2 | 0.262 | 53.3 | 4908.45 | 55.4 | 4729.242 | 0 | 3
2 | 0.23 | 46.9 | 4906.7 | 50.2 | 4581.673 | 0 | 3
2 | 0.499 | 105.2 | 4744.4 | 108.3 | 4607.572 | 0 | 3
2 | 0.402 | 85.2 | 4713.31 | 85.4 | 4707.26 | 0 | 3
2 | 0.284 | 58.2 | 4879.25 | 61.2 | 4640.523 | 0 | 3
2 | 0.18 | 35.4 | 5072.83 | 39.2 | 4591.837 | 0 | 3
2 | 0.13 | 25.8 | 5020.94 | 27.8 | 4676.259 | 0 | 3
2 | 0.483 | 102.2 | 4729.57 | 108 | 4472.222 | 0 | 3
2 | 0.382 | 81.7 | 4672.73 | 84.1 | 4542.212 | 0 | 3
2 | 0.255 | 54.1 | 4718.49 | 57.3 | 4450.262 | 0 | 3
2 | 0.13 | 27.4 | 4727.74 | 28.6 | 4545.455 | 0 | 3
2 | 0.533 | 109.2 | 4884.62 | 112.7 | 4729.37 | 0 | 7
2 | 0.444 | 91.3 | 4865.79 | 92.9 | 4779.333 | 0 | 7
2 | 0.342 | 68.3 | 5001.91 | 72.8 | 4697.802 | 0 | 7
2 | 0.262 | 51.7 | 5060.35 | 54.2 | 4833.948 | 0 | 7
2 | 0.23 | 45.9 | 5013.6 | 48.3 | 4761.905 | 0 | 7
2 | 0.499 | 101.7 | 4907.67 | 105.4 | 4734.345 | 0 | 7
2 | 0.402 | 82.4 | 4873.48 | 86.3 | 4658.169 | 0 | 7
2 | 0.284 | 56.3 | 5043.91 | 60.2 | 4717.608 | 0 | 7
2 | 0.18 | 33.4 | 5376.59 | 37.4 | 4812.834 | 0 | 7
2 | 0.483 | 99.1 | 4877.52 | 102.8 | 4698.444 | 0 | 7
2 | 0.382 | 79.2 | 4820.23 | 81.4 | 4692.875 | 0 | 7
2 | 0.255 | 53.3 | 4789.31 | 54.8 | 4653.285 | 0 | 7
2 | 0.13 | 25.3 | 5120.16 | 26.9 | 4832.714 | 0 | 7
2 | 0.533 | 106.7 | 4999.07 | 113.9 | 4679.543 | 0 | 14
2 | 0.444 | 88.7 | 5008.42 | 91.9 | 4831.338 | 0 | 14
2 | 0.342 | 66.4 | 5145.04 | 71.3 | 4796.634 | 0 | 14
2 | 0.262 | 49.8 | 5253.42 | 54.3 | 4825.046 | 0 | 14
2 | 0.23 | 43.4 | 5302.4 | 47.9 | 4801.67 | 0 | 14
2 | 0.499 | 99.8 | 5001.11 | 102.4 | 4873.047 | 0 | 14
2 | 0.402 | 81.3 | 4939.41 | 83.7 | 4802.867 | 0 | 14
2 | 0.284 | 55.2 | 5144.43 | 59.3 | 4789.207 | 0 | 14
2 | 0.18 | 33.2 | 5408.98 | 37.2 | 4838.71 | 0 | 14
2 | 0.13 | 23.9 | 5420.09 | 27.2 | 4779.412 | 0 | 14
2 | 0.483 | 97.4 | 4962.65 | 101.7 | 4749.263 | 0 | 14
2 | 0.382 | 77.8 | 4906.97 | 80.8 | 4727.723 | 0 | 14
2 | 0.255 | 49.4 | 5167.41 | 53.8 | 4739.777 | 0 | 14
2 | 0.13 | 24.9 | 5202.41 | 29.3 | 4436.86 | 0 | 14
2 | 0.533 | 111.7 | 4775.3 | 111.7 | 4771.71 | 0 | 28
2 | 0.444 | 91.7 | 4844.56 | 95.4 | 4654.088 | 0 | 28
2 | 0.342 | 67.4 | 5068.7 | 71.4 | 4789.916 | 0 | 28
2 | 0.262 | 50.7 | 5160.16 | 54.7 | 4789.762 | 0 | 28
2 | 0.23 | 45.2 | 5091.24 | 48.9 | 4703.476 | 0 | 28
2 | 0.499 | 102.2 | 4883.66 | 105.2 | 4743.346 | 0 | 28
2 | 0.402 | 82.8 | 4849.93 | 85.7 | 4690.782 | 0 | 28
2 | 0.284 | 54.2 | 5239.34 | 59.3 | 4789.207 | 0 | 28
2 | 0.483 | 99.4 | 4862.8 | 101.8 | 4744.597 | 0 | 28
2 | 0.382 | 79.3 | 4814.15 | 81.8 | 4669.927 | 0 | 28
2 | 0.255 | 50.8 | 5025 | 53.8 | 4739.777 | 0 | 28
2 | 0.13 | 25.8 | 5020.94 | 27.9 | 4659.498 | 0 | 28
3 | 0.533 | 115.9 | 4602.25 | 119.4 | 4463.987 | 0 | 1
3 | 0.444 | 95.4 | 4656.67 | 99.9 | 4444.444 | 0 | 1
3 | 0.342 | 72.4 | 4718.65 | 76.4 | 4476.44 | 0 | 1
3 | 0.262 | 54.9 | 4765.4 | 57.9 | 4525.043 | 0 | 1
3 | 0.23 | 47.9 | 4804.26 | 51.4 | 4474.708 | 0 | 1
3 | 0.499 | 109.9 | 4541.5 | 111.4 | 4479.354 | 0 | 1
3 | 0.402 | 87.9 | 4568.54 | 92.9 | 4327.234 | 0 | 1
3 | 0.284 | 61.4 | 4624.96 | 63.4 | 4479.495 | 0 | 1
3 | 0.18 | 37.9 | 4738.21 | 40.4 | 4455.446 | 0 | 1
3 | 0.13 | 27.9 | 4643.02 | 29.4 | 4421.769 | 0 | 1
3 | 0.483 | 105.4 | 4585.98 | 110.4 | 4375 | 0 | 1
3 | 0.382 | 82.9 | 4605.1 | 87.9 | 4345.848 | 0 | 1
3 | 0.255 | 55.4 | 4607.77 | 57.4 | 4442.509 | 0 | 1
3 | 0.13 | 27.4 | 4727.74 | 29.4 | 4421.769 | 0 | 1
3 | 0.036 | 7.4 | 4839.73 | 9.4 | 3829.787 | 0 | 1
3 | 0.533 | 110.7 | 4818.43 | 115.2 | 4626.736 | 0 | 3
3 | 0.444 | 91.1 | 4876.47 | 96.4 | 4605.809 | 0 | 3
3 | 0.342 | 69.7 | 4901.44 | 74.3 | 4602.961 | 0 | 3
3 | 0.262 | 52.2 | 5011.88 | 55.9 | 4686.941 | 0 | 3
3 | 0.23 | 46.9 | 4906.7 | 49.7 | 4627.767 | 0 | 3
3 | 0.499 | 103.8 | 4808.39 | 107.8 | 4628.942 | 0 | 3
3 | 0.402 | 80.9 | 4963.84 | 84.9 | 4734.982 | 0 | 3
3 | 0.284 | 57.8 | 4913.02 | 61.2 | 4640.523 | 0 | 3
3 | 0.18 | 34.9 | 5145.51 | 39.3 | 4580.153 | 0 | 3
3 | 0.13 | 24.7 | 5244.54 | 28.4 | 4577.465 | 0 | 3
3 | 0.483 | 100.4 | 4814.37 | 105.1 | 4595.623 | 0 | 3
3 | 0.382 | 77.9 | 4900.67 | 82.3 | 4641.555 | 0 | 3
3 | 0.255 | 52.8 | 4834.66 | 54.9 | 4644.809 | 0 | 3
3 | 0.13 | 26.3 | 4925.48 | 28.3 | 4593.64 | 0 | 3
3 | 0.036 | 6.4 | 5595.94 | 8.2 | 4390.244 | 0 | 3
3 | 0.533 | 109.4 | 4875.69 | 112.7 | 4729.37 | 0 | 7
3 | 0.444 | 89.9 | 4941.56 | 94.8 | 4683.544 | 0 | 7
3 | 0.342 | 68.6 | 4980.03 | 72.4 | 4723.757 | 0 | 7
3 | 0.262 | 51.6 | 5070.16 | 53.9 | 4860.853 | 0 | 7
3 | 0.23 | 44.4 | 5182.98 | 47.9 | 4801.67 | 0 | 7
3 | 0.499 | 101.7 | 4907.67 | 106.3 | 4694.262 | 0 | 7
3 | 0.402 | 81.7 | 4915.23 | 85.2 | 4718.31 | 0 | 7
3 | 0.284 | 57.7 | 4921.53 | 60.3 | 4709.784 | 0 | 7
3 | 0.18 | 33.9 | 5297.29 | 38.3 | 4699.739 | 0 | 7
3 | 0.13 | 24.7 | 5244.54 | 28.4 | 4577.465 | 0 | 7
3 | 0.483 | 98.7 | 4897.29 | 105.5 | 4578.199 | 0 | 7
3 | 0.382 | 78.3 | 4875.64 | 80.2 | 4763.092 | 0 | 7
3 | 0.255 | 52.7 | 4843.84 | 54.9 | 4644.809 | 0 | 7
3 | 0.13 | 26.3 | 4925.48 | 28.3 | 4593.64 | 0 | 7
3 | 0.036 | 6.4 | 5595.94 | 8.9 | 4044.944 | 0 | 7
3 | 0.533 | 109.2 | 4884.62 | 112.7 | 4729.37 | 0 | 14
3 | 0.444 | 89.2 | 4980.34 | 93.4 | 4753.747 | 0 | 14
3 | 0.342 | 67.7 | 5046.24 | 72.4 | 4723.757 | 0 | 14
3 | 0.262 | 51.7 | 5060.35 | 54.3 | 4825.046 | 0 | 14
3 | 0.23 | 45.3 | 5080 | 47.9 | 4801.67 | 0 | 14
3 | 0.499 | 100.7 | 4956.41 | 103.4 | 4825.919 | 0 | 14
3 | 0.402 | 80.3 | 5000.93 | 81.9 | 4908.425 | 0 | 14
3 | 0.284 | 56.4 | 5034.97 | 59.4 | 4781.145 | 0 | 14
3 | 0.18 | 33.9 | 5297.29 | 37.4 | 4812.834 | 0 | 14
3 | 0.13 | 24.4 | 5309.02 | 26.9 | 4832.714 | 0 | 14
3 | 0.483 | 97.8 | 4942.36 | 101.4 | 4763.314 | 0 | 14
3 | 0.382 | 77.3 | 4938.71 | 79.2 | 4823.232 | 0 | 14
3 | 0.255 | 49.9 | 5115.64 | 53.4 | 4775.281 | 0 | 14
3 | 0.13 | 25.7 | 5040.47 | 28.4 | 4577.465 | 0 | 14
3 | 0.036 | 8.3 | 4314.94 | 9.4 | 3829.787 | 0 | 14
3 | 0.533 | 106.4 | 5013.16 | 110.4 | 4827.899 | 0 | 28
3 | 0.444 | 88.7 | 5008.42 | 92.8 | 4784.483 | 0 | 28
3 | 0.342 | 67.4 | 5068.7 | 71.3 | 4796.634 | 0 | 28
3 | 0.262 | 50.9 | 5139.89 | 54.9 | 4772.313 | 0 | 28
3 | 0.23 | 44.7 | 5148.19 | 47.7 | 4821.803 | 0 | 28
3 | 0.499 | 99.7 | 5006.12 | 104.4 | 4779.693 | 0 | 28
3 | 0.402 | 79.8 | 5032.26 | 82.9 | 4849.216 | 0 | 28
3 | 0.284 | 55.7 | 5098.25 | 58.2 | 4879.725 | 0 | 28
3 | 0.18 | 33.9 | 5297.29 | 38.3 | 4699.739 | 0 | 28
3 | 0.13 | 25.8 | 5020.94 | 26.9 | 4832.714 | 0 | 28
3 | 0.483 | 97.3 | 4967.75 | 100.4 | 4810.757 | 0 | 28
3 | 0.382 | 76.8 | 4970.86 | 82.7 | 4619.105 | 0 | 28
3 | 0.255 | 50.9 | 5015.13 | 54.8 | 4653.285 | 0 | 28
3 | 0.13 | 25.8 | 5020.94 | 27.9 | 4659.498 | 0 | 28
3 | 0.036 | 7.8 | 4591.54 | 9.4 | 3829.787 | 0 | 28
0 | 0.127 | 25.9 | 4903.47 | 26.4 | 4810.61 | 1 | 1
0 | 0.127 | 25.9 | 4903.47 | 26.3 | 4828.9 | 1 | 1
0 | 0.127 | 25.9 | 4903.47 | 25.9 | 4903.47 | 1 | 1
0 | 0.254 | 54.2 | 4686.35 | 55.4 | 4584.84 | 1 | 1
0 | 0.254 | 54.9 | 4626.59 | 54.3 | 4677.72 | 1 | 1
0 | 0.254 | 53.8 | 4721.19 | 54.9 | 4626.59 | 1 | 1
0 | 0.508 | 109.4 | 4643.51 | 109.8 | 4626.59 | 1 | 1
0 | 0.508 | 107.8 | 4712.43 | 108.2 | 4695.01 | 1 | 1
0 | 0.508 | 108.2 | 4695.01 | 108.3 | 4690.67 | 1 | 1
0 | 0.127 | 25.4 | 5000 | 23.4 | 5427.35 | 1 | 3
0 | 0.127 | 25.9 | 4903.47 | 23.4 | 5427.35 | 1 | 3
0 | 0.127 | 25.4 | 5000 | 22.9 | 5545.85 | 1 | 3
0 | 0.254 | 53.7 | 4729.98 | 51.3 | 4951.27 | 1 | 3
0 | 0.254 | 52.8 | 4810.61 | 51.8 | 4903.47 | 1 | 3
0 | 0.254 | 53.2 | 4774.44 | 51.4 | 4941.63 | 1 | 3
0 | 0.508 | 107.4 | 4729.98 | 105.4 | 4819.73 | 1 | 3
0 | 0.508 | 105.2 | 4828.9 | 103.7 | 4898.75 | 1 | 3
0 | 0.508 | 105.9 | 4796.98 | 107.9 | 4708.06 | 1 | 3
0 | 0.127 | 25.4 | 5000 | 25.2 | 5039.68 | 1 | 7
0 | 0.127 | 25.4 | 5000 | 25.9 | 4903.47 | 1 | 7
0 | 0.127 | 24.7 | 5141.7 | 25.4 | 5000 | 1 | 7
0 | 0.254 | 52.3 | 4856.6 | 53.9 | 4712.43 | 1 | 7
0 | 0.254 | 52.9 | 4801.51 | 52.8 | 4810.61 | 1 | 7
0 | 0.254 | 53.4 | 4756.55 | 53.3 | 4765.48 | 1 | 7
0 | 0.508 | 104.2 | 4875.24 | 106.4 | 4774.44 | 1 | 7
0 | 0.508 | 105.3 | 4824.31 | 105.1 | 4833.49 | 1 | 7
0 | 0.508 | 105.8 | 4801.51 | 105.7 | 4806.05 | 1 | 7
0 | 0.127 | 25.4 | 5000 | 25.4 | 5000 | 1 | 14
0 | 0.127 | 25.4 | 5000 | 25.9 | 4903.47 | 1 | 14
0 | 0.127 | 24.9 | 5100.4 | 25.4 | 5000 | 1 | 14
0 | 0.254 | 52.9 | 4801.51 | 53.9 | 4712.43 | 1 | 14
0 | 0.254 | 51.6 | 4922.48 | 52.2 | 4865.9 | 1 | 14
0 | 0.254 | 52.9 | 4801.51 | 53.4 | 4756.55 | 1 | 14
0 | 0.508 | 105.4 | 4819.73 | 105.9 | 4796.98 | 1 | 14
0 | 0.508 | 104.4 | 4865.9 | 104.8 | 4847.33 | 1 | 14
0 | 0.508 | 104.2 | 4875.24 | 104.8 | 4847.33 | 1 | 14
0 | 0.127 | 24.6 | 5162.6 | 24.9 | 5100.4 | 1 | 28
0 | 0.127 | 24.4 | 5204.92 | 25.4 | 5000 | 1 | 28
0 | 0.127 | 24.9 | 5100.4 | 24.8 | 5120.97 | 1 | 28
0 | 0.254 | 52.7 | 4819.73 | 53.4 | 4756.55 | 1 | 28
0 | 0.254 | 52 | 4884.62 | 52.4 | 4847.33 | 1 | 28
0 | 0.254 | 51.9 | 4894.03 | 52.8 | 4810.61 | 1 | 28
0 | 0.508 | 104.9 | 4842.71 | 105.3 | 4824.31 | 1 | 28
0 | 0.508 | 103.2 | 4922.48 | 104.3 | 4870.57 | 1 | 28
0 | 0.508 | 104.4 | 4865.9 | 104.8 | 4847.33 | 1 | 28
0 | 0.127 | 30.4 | 4177.63 | 30.9 | 4110.03 | 1 | 1
0 | 0.127 | 29.9 | 4247.49 | 29.8 | 4261.74 | 1 | 1
0 | 0.127 | 29.2 | 4349.32 | 30.4 | 4177.63 | 1 | 1
0 | 0.254 | 56.9 | 4463.97 | 56.8 | 4471.83 | 1 | 1
0 | 0.254 | 55.9 | 4543.83 | 56.4 | 4503.55 | 1 | 1
0 | 0.254 | 55.9 | 4543.83 | 56.9 | 4463.97 | 1 | 1
0 | 0.508 | 111.2 | 4568.35 | 112.1 | 4531.67 | 1 | 1
0 | 0.508 | 111.3 | 4564.24 | 111.2 | 4568.35 | 1 | 1
0 | 0.508 | 110.4 | 4601.45 | 111.8 | 4543.83 | 1 | 1
0 | 0.127 | 29.4 | 4319.73 | 29.8 | 4261.74 | 1 | 3
0 | 0.127 | 29.4 | 4319.73 | 29.3 | 4334.47 | 1 | 3
0 | 0.127 | 28.9 | 4394.46 | 29.4 | 4319.73 | 1 | 3
0 | 0.254 | 55.3 | 4593.13 | 55.2 | 4601.45 | 1 | 3
0 | 0.254 | 54.9 | 4626.59 | 54.9 | 4626.59 | 1 | 3
0 | 0.254 | 54.9 | 4626.59 | 55.9 | 4543.83 | 1 | 3
0 | 0.508 | 108.8 | 4669.12 | 109.7 | 4630.81 | 1 | 3
0 | 0.508 | 108.8 | 4669.12 | 109.3 | 4647.76 | 1 | 3
0 | 0.508 | 108.8 | 4669.12 | 108.9 | 4664.83 | 1 | 3
0 | 0.127 | 29.4 | 4319.73 | 29.7 | 4276.09 | 1 | 7
0 | 0.127 | 28.9 | 4394.46 | 28.9 | 4394.46 | 1 | 7
0 | 0.127 | 27.7 | 4584.84 | 28.9 | 4394.46 | 1 | 7
0 | 0.254 | 54.4 | 4669.12 | 54.9 | 4626.59 | 1 | 7
0 | 0.254 | 53.9 | 4712.43 | 54.4 | 4669.12 | 1 | 7
0 | 0.254 | 54.4 | 4669.12 | 54.1 | 4695.01 | 1 | 7
0 | 0.508 | 107.3 | 4734.39 | 107.7 | 4716.81 | 1 | 7
0 | 0.508 | 106.8 | 4756.55 | 107.8 | 4712.43 | 1 | 7
0 | 0.508 | 107 | 4747.66 | 107.4 | 4729.98 | 1 | 7
0 | 0.127 | 29.4 | 4319.73 | 29.4 | 4319.73 | 1 | 14
0 | 0.127 | 28.4 | 4471.83 | 28.9 | 4394.46 | 1 | 14
0 | 0.127 | 28.4 | 4471.83 | 28.9 | 4394.46 | 1 | 14
0 | 0.254 | 53.9 | 4712.43 | 54.4 | 4669.12 | 1 | 14
0 | 0.254 | 53.4 | 4756.55 | 53.8 | 4721.19 | 1 | 14
0 | 0.254 | 53.9 | 4712.43 | 53.8 | 4721.19 | 1 | 14
0 | 0.508 | 106.3 | 4778.93 | 106.8 | 4756.55 | 1 | 14
0 | 0.508 | 106.4 | 4774.44 | 106.3 | 4778.93 | 1 | 14
0 | 0.508 | 105.9 | 4796.98 | 106.2 | 4783.43 | 1 | 14
0 | 0.127 | 28.2 | 4503.55 | 30.2 | 4205.3 | 1 | 28
0 | 0.127 | 28.4 | 4471.83 | 27.9 | 4551.97 | 1 | 28
0 | 0.254 | 53.9 | 4712.43 | 52.7 | 4819.73 | 1 | 28
0 | 0.254 | 53 | 4792.45 | 53.3 | 4765.48 | 1 | 28
0 | 0.254 | 53.9 | 4712.43 | 53.9 | 4712.43 | 1 | 28
0 | 0.508 | 105.2 | 4828.9 | 105.8 | 4801.51 | 1 | 28
0 | 0.508 | 105.3 | 4824.31 | 105.4 | 4819.73 | 1 | 28
0 | 0.508 | 105.2 | 4828.9 | 105.9 | 4796.98 | 1 | 28
0 | 0.127 | 28.4 | 4471.83 | 29.1 | 4364.26 | 1 | 1
0 | 0.127 | 28.4 | 4471.83 | 28.4 | 4471.83 | 1 | 1
0 | 0.127 | 28.3 | 4487.63 | 27.9 | 4551.97 | 1 | 1
0 | 0.254 | 57.4 | 4425.09 | 56.8 | 4471.83 | 1 | 1
0 | 0.254 | 56.8 | 4471.83 | 56.3 | 4511.55 | 1 | 1
0 | 0.254 | 56.9 | 4463.97 | 56.3 | 4511.55 | 1 | 1
0 | 0.508 | 114.9 | 4421.24 | 114.9 | 4421.24 | 1 | 1
0 | 0.508 | 113.8 | 4463.97 | 113.7 | 4467.9 | 1 | 1
0 | 0.508 | 115.3 | 4405.9 | 114.8 | 4425.09 | 1 | 1
0 | 0.127 | 27.9 | 4551.97 | 28.4 | 4471.83 | 1 | 3
0 | 0.127 | 27.9 | 4551.97 | 27.8 | 4568.35 | 1 | 3
0 | 0.127 | 27.9 | 4551.97 | 27.9 | 4551.97 | 1 | 3
0 | 0.254 | 55.4 | 4584.84 | 55.7 | 4560.14 | 1 | 3
0 | 0.254 | 55.4 | 4584.84 | 55.8 | 4551.97 | 1 | 3
0 | 0.254 | 55.4 | 4584.84 | 55.9 | 4543.83 | 1 | 3
0 | 0.508 | 112.3 | 4523.6 | 112.8 | 4503.55 | 1 | 3
0 | 0.508 | 110.3 | 4605.62 | 110.2 | 4609.8 | 1 | 3
0 | 0.508 | 111.4 | 4560.14 | 111.8 | 4543.83 | 1 | 3
0 | 0.127 | 27.9 | 4551.97 | 28.4 | 4471.83 | 1 | 7
0 | 0.127 | 26.9 | 4721.19 | 27.3 | 4652.01 | 1 | 7
0 | 0.127 | 26.9 | 4721.19 | 27.4 | 4635.04 | 1 | 7
0 | 0.254 | 54 | 4703.7 | 54.4 | 4669.12 | 1 | 7
0 | 0.254 | 53.9 | 4712.43 | 54.4 | 4669.12 | 1 | 7
0 | 0.254 | 53.9 | 4712.43 | 54.4 | 4669.12 | 1 | 7
0 | 0.508 | 109.4 | 4643.51 | 110.2 | 4609.8 | 1 | 7
0 | 0.508 | 107.6 | 4721.19 | 108.3 | 4690.67 | 1 | 7
0 | 0.508 | 108.7 | 4673.41 | 109.2 | 4652.01 | 1 | 7
0 | 0.127 | 26.2 | 4847.33 | 27.4 | 4635.04 | 1 | 14
0 | 0.127 | 26.3 | 4828.9 | 27.4 | 4635.04 | 1 | 14
0 | 0.127 | 26.4 | 4810.61 | 26.9 | 4721.19 | 1 | 14
0 | 0.254 | 52.9 | 4801.51 | 53.9 | 4712.43 | 1 | 14
0 | 0.254 | 52.8 | 4810.61 | 53.9 | 4712.43 | 1 | 14
0 | 0.254 | 51.9 | 4894.03 | 53.8 | 4721.19 | 1 | 14
0 | 0.508 | 107.8 | 4712.43 | 108.8 | 4669.12 | 1 | 14
0 | 0.508 | 106.3 | 4778.93 | 107.3 | 4734.39 | 1 | 14
0 | 0.508 | 107.4 | 4729.98 | 107.7 | 4716.81 | 1 | 14
0 | 0.127 | 27.4 | 4635.04 | 26.4 | 4810.61 | 1 | 28
0 | 0.127 | 26.8 | 4738.81 | 27.1 | 4686.35 | 1 | 28
0 | 0.127 | 26.9 | 4721.19 | 26.9 | 4721.19 | 1 | 28
0 | 0.254 | 52.7 | 4819.73 | 52.4 | 4847.33 | 1 | 28
0 | 0.254 | 52.7 | 4819.73 | 53.9 | 4712.43 | 1 | 28
0 | 0.254 | 53.3 | 4765.48 | 53.8 | 4721.19 | 1 | 28
0 | 0.508 | 107.4 | 4729.98 | 107.4 | 4729.98 | 1 | 28
0 | 0.508 | 106.4 | 4774.44 | 106.7 | 4761.01 | 1 | 28
0 | 0.508 | 107.4 | 4729.98 | 108.3 | 4690.67 | 1 | 28
0 | 0.127 | 29.4 | 4319.73 | 28.9 | 4394.46 | 1 | 1
0 | 0.127 | 28.9 | 4394.46 | 28.4 | 4471.83 | 1 | 1
0 | 0.127 | 28.9 | 4394.46 | 28.9 | 4394.46 | 1 | 1
0 | 0.254 | 57.4 | 4425.09 | 57.4 | 4425.09 | 1 | 1
0 | 0.254 | 56.4 | 4503.55 | 56.4 | 4503.55 | 1 | 1
0 | 0.254 | 57.4 | 4425.09 | 57.4 | 4425.09 | 1 | 1
0 | 0.508 | 114.9 | 4421.24 | 115.4 | 4402.08 | 1 | 1
0 | 0.508 | 113.4 | 4479.72 | 112.9 | 4499.56 | 1 | 1
0 | 0.508 | 113.9 | 4460.05 | 114.4 | 4440.56 | 1 | 1
0 | 0.127 | 27.9 | 4551.97 | 28.9 | 4394.46 | 1 | 3
0 | 0.127 | 27.8 | 4568.35 | 27.9 | 4551.97 | 1 | 3
0 | 0.127 | 27.5 | 4618.18 | 27.9 | 4551.97 | 1 | 3
0 | 0.254 | 55.2 | 4601.45 | 55.8 | 4551.97 | 1 | 3
0 | 0.254 | 54.2 | 4686.35 | 54.9 | 4626.59 | 1 | 3
0 | 0.254 | 55.3 | 4593.13 | 55.4 | 4584.84 | 1 | 3
0 | 0.508 | 110.8 | 4584.84 | 111.3 | 4564.24 | 1 | 3
0 | 0.508 | 109.4 | 4643.51 | 109.8 | 4626.59 | 1 | 3
0 | 0.508 | 110.3 | 4605.62 | 110.2 | 4609.8 | 1 | 3
0 | 0.127 | 27.4 | 4635.04 | 27.9 | 4551.97 | 1 | 7
0 | 0.127 | 26.9 | 4721.19 | 27.2 | 4669.12 | 1 | 7
0 | 0.127 | 26.8 | 4738.81 | 27.7 | 4584.84 | 1 | 7
0 | 0.254 | 54.2 | 4686.35 | 55 | 4618.18 | 1 | 7
0 | 0.254 | 53.9 | 4712.43 | 53.9 | 4712.43 | 1 | 7
0 | 0.254 | 54.2 | 4686.35 | 54.9 | 4626.59 | 1 | 7
0 | 0.508 | 108.8 | 4669.12 | 109.4 | 4643.51 | 1 | 7
0 | 0.508 | 107.3 | 4734.39 | 107.8 | 4712.43 | 1 | 7
0 | 0.508 | 107.7 | 4716.81 | 108.4 | 4686.35 | 1 | 7
0 | 0.127 | 26.7 | 4756.55 | 27.3 | 4652.01 | 1 | 14
0 | 0.127 | 27.4 | 4635.04 | 27.4 | 4635.04 | 1 | 14
0 | 0.127 | 26.9 | 4721.19 | 27.9 | 4551.97 | 1 | 14
0 | 0.254 | 53.7 | 4729.98 | 54.9 | 4626.59 | 1 | 14
0 | 0.254 | 53.4 | 4756.55 | 54.3 | 4677.72 | 1 | 14
0 | 0.254 | 53.6 | 4738.81 | 53.8 | 4721.19 | 1 | 14
0 | 0.508 | 107.7 | 4716.81 | 107.6 | 4721.19 | 1 | 14
0 | 0.508 | 105.9 | 4796.98 | 106.9 | 4752.1 | 1 | 14
0 | 0.508 | 107.4 | 4729.98 | 107.8 | 4712.43 | 1 | 14
0 | 0.127 | 27.3 | 4652.01 | 28 | 4535.71 | 1 | 28
0 | 0.127 | 26.4 | 4810.61 | 27.3 | 4652.01 | 1 | 28
0 | 0.127 | 25.9 | 4903.47 | 27.4 | 4635.04 | 1 | 28
0 | 0.254 | 53.4 | 4756.55 | 54.3 | 4677.72 | 1 | 28
0 | 0.254 | 52.4 | 4847.33 | 53.4 | 4756.55 | 1 | 28
0 | 0.254 | 53.3 | 4765.48 | 54.4 | 4669.12 | 1 | 28
0 | 0.508 | 106.2 | 4783.43 | 107.8 | 4712.43 | 1 | 28
0 | 0.508 | 105.3 | 4824.31 | 105.7 | 4806.05 | 1 | 28
0 | 0.508 | 105.7 | 4806.05 | 106.7 | 4761.01 | 1 | 28
0 | 0.076 | 16.5 | 4618.18 | 19.6 | 3877.55 | 2 | 1
0 | 0.152 | 34.4 | 4430.23 | 36 | 4222.22 | 2 | 1
0 | 0.229 | 51.7 | 4421.66 | 54.9 | 4171.22 | 2 | 1
0 | 0.305 | 66.1 | 4611.2 | 70 | 4357.14 | 2 | 1
0 | 0.381 | 89.4 | 4261.74 | 85.8 | 4440.56 | 2 | 1
0 | 0.076 | 22.1 | 3447.96 | 13.2 | 5757.58 | 2 | 3
0 | 0.152 | 36.7 | 4152.59 | 32.2 | 4720.5 | 2 | 3
0 | 0.229 | 40.4 | 5658.42 | 48.4 | 4731.4 | 2 | 3
0 | 0.305 | 66.4 | 4590.36 | 64 | 4765.63 | 2 | 3
0 | 0.381 | 89.7 | 4247.49 | 80.1 | 4756.55 | 2 | 3
0 | 0.076 | 13.8 | 5521.74 | 15.9 | 4779.87 | 2 | 7
0 | 0.152 | 33.2 | 4590.36 | 32.3 | 4705.88 | 2 | 7
0 | 0.229 | 42.9 | 5328.67 | 50.6 | 4525.69 | 2 | 7
0 | 0.305 | 67.9 | 4488.95 | 66.6 | 4579.58 | 2 | 7
0 | 0.381 | 88.9 | 4285.71 | 81.6 | 4669.12 | 2 | 7
0 | 0.076 | 10.7 | 7121.5 | 18.3 | 4153.01 | 2 | 14
0 | 0.152 | 27.2 | 5602.94 | 25.4 | 5984.25 | 2 | 14
0 | 0.229 | 41.9 | 5455.85 | 36.3 | 6308.54 | 2 | 14
0 | 0.305 | 56.6 | 5385.16 | 52.5 | 5809.52 | 2 | 14
0 | 0.381 | 73.2 | 5204.92 | 68.1 | 5594.71 | 2 | 14
0 | 0.076 | 12.4 | 6145.16 | 19.7 | 3857.87 | 2 | 28
0 | 0.152 | 28.2 | 5404.26 | 36.4 | 4175.82 | 2 | 28
0 | 0.229 | 42.4 | 5391.51 | 55.9 | 4096.6 | 2 | 28
0 | 0.305 | 58.2 | 5237.11 | 101.9 | 2993.13 | 2 | 28
0 | 0.381 | 72.4 | 5262.43 | 168.4 | 2262.47 | 2 | 28
1 | 0.076 | 10.9 | 6990.83 | 17.7 | 4293.79 | 2 | 1
1 | 0.152 | 39 | 3907.69 | 40 | 3800 | 2 | 1
1 | 0.229 | 55.5 | 4118.92 | 54.5 | 4201.83 | 2 | 1
1 | 0.305 | 72 | 4233.33 | 71.4 | 4271.71 | 2 | 1
1 | 0.381 | 96.2 | 3960.5 | 89.6 | 4252.23 | 2 | 1
1 | 0.076 | 13.4 | 5686.57 | 19.7 | 3857.87 | 2 | 3
1 | 0.152 | 28.2 | 5404.26 | 36.2 | 4198.9 | 2 | 3
1 | 0.229 | 45.9 | 4980.39 | 55.5 | 4126.13 | 2 | 3
1 | 0.305 | 63.9 | 4769.95 | 71.4 | 4271.71 | 2 | 3
1 | 0.381 | 79.4 | 4798.49 | 129.1 | 2951.2 | 2 | 3
1 | 0.076 | 14.2 | 5366.2 | 18.2 | 4175.82 | 2 | 7
1 | 0.152 | 29.7 | 5131.31 | 34.3 | 4431.49 | 2 | 7
1 | 0.229 | 47.6 | 4802.52 | 50.4 | 4543.65 | 2 | 7
1 | 0.305 | 63.2 | 4822.78 | 69.5 | 4388.49 | 2 | 7
1 | 0.381 | 80.6 | 4727.05 | 85.5 | 4456.14 | 2 | 7
1 | 0.076 | 13.2 | 5772.73 | 18.1 | 4198.9 | 2 | 14
1 | 0.152 | 28.4 | 5366.2 | 37.9 | 4010.55 | 2 | 14
1 | 0.229 | 46.9 | 4874.2 | 54.4 | 4209.56 | 2 | 14
1 | 0.305 | 64.1 | 4755.07 | 91.4 | 3336.98 | 2 | 14
1 | 0.381 | 89.1 | 4276.09 | 128.8 | 2958.07 | 2 | 14
1 | 0.076 | 12.9 | 5906.98 | 18.1 | 4198.9 | 2 | 28
1 | 0.152 | 26.6 | 5729.32 | 37.9 | 4010.55 | 2 | 28
1 | 0.229 | 43.4 | 5267.28 | 54.4 | 4209.56 | 2 | 28
1 | 0.305 | 59.9 | 5088.48 | 91.4 | 3336.98 | 2 | 28
1 | 0.381 | 76.2 | 5000 | 128.8 | 2958.07 | 2 | 28
2 | 0.076 | 12.3 | 6195.12 | 17.8 | 4269.66 | 2 | 1
2 | 0.152 | 30.7 | 4964.17 | 35.7 | 4257.7 | 2 | 1
2 | 0.229 | 48.9 | 4674.85 | 53.9 | 4248.61 | 2 | 1
2 | 0.305 | 66.4 | 4590.36 | 73.4 | 4155.31 | 2 | 1
2 | 0.381 | 84.2 | 4524.94 | 91 | 4186.81 | 2 | 1
2 | 0.076 | 10.9 | 6990.83 | 18.3 | 4153.01 | 2 | 3
2 | 0.152 | 29.9 | 5096.99 | 35.1 | 4330.48 | 2 | 3
2 | 0.229 | 46.8 | 4884.62 | 54.5 | 4201.83 | 2 | 3
2 | 0.305 | 63.7 | 4784.93 | 71.1 | 4289.73 | 2 | 3
2 | 0.381 | 79.9 | 4768.46 | 91.4 | 4168.49 | 2 | 3
2 | 0.076 | 13.4 | 5686.57 | 18.9 | 4021.16 | 2 | 7
2 | 0.152 | 30.2 | 5046.36 | 34.6 | 4393.06 | 2 | 7
2 | 0.229 | 47.7 | 4792.45 | 51.2 | 4472.66 | 2 | 7
2 | 0.305 | 63.7 | 4784.93 | 71.5 | 4265.73 | 2 | 7
2 | 0.381 | 81.6 | 4669.12 | 86.9 | 4384.35 | 2 | 7
2 | 0.076 | 11.9 | 6403.36 | 16.2 | 4691.36 | 2 | 14
2 | 0.152 | 28.2 | 5404.26 | 32.7 | 4648.32 | 2 | 14
2 | 0.229 | 44.2 | 5171.95 | 49.3 | 4645.03 | 2 | 14
2 | 0.305 | 60.4 | 5046.36 | 65.2 | 4677.91 | 2 | 14
2 | 0.381 | 77.4 | 4922.48 | 85.4 | 4461.36 | 2 | 14
2 | 0.076 | 10.9 | 6990.83 | 17.2 | 4418.6 | 2 | 28
2 | 0.152 | 28.6 | 5328.67 | 33.7 | 4510.39 | 2 | 28
2 | 0.229 | 44.7 | 5114.09 | 49.4 | 4635.63 | 2 | 28
2 | 0.305 | 62.2 | 4900.32 | 69.1 | 4413.89 | 2 | 28
2 | 0.381 | 77.9 | 4890.89 | 85.6 | 4450.93 | 2 | 28
3 | 0.076 | 15.9 | 4792.45 | 20.4 | 3725.49 | 2 | 1
3 | 0.152 | 31.9 | 4777.43 | 38.2 | 3979.06 | 2 | 1
3 | 0.229 | 49.9 | 4581.16 | 56.4 | 4060.28 | 2 | 1
3 | 0.305 | 77.4 | 3937.98 | 73.4 | 4155.31 | 2 | 1
3 | 0.381 | 94.9 | 4014.75 | 90.4 | 4214.6 | 2 | 1
3 | 0.076 | 13.2 | 5772.73 | 16.7 | 4550.9 | 2 | 3
3 | 0.152 | 30.2 | 5046.36 | 33.6 | 4523.81 | 2 | 3
3 | 0.229 | 45.4 | 5035.24 | 49.1 | 4663.95 | 2 | 3
3 | 0.305 | 62.2 | 4900.32 | 68.3 | 4465.59 | 2 | 3
3 | 0.381 | 79.4 | 4798.49 | 84.4 | 4514.22 | 2 | 3
3 | 0.076 | 12.2 | 6245.9 | 16.7 | 4550.9 | 2 | 7
3 | 0.152 | 28.4 | 5366.2 | 32.7 | 4648.32 | 2 | 7
3 | 0.229 | 45.4 | 5035.24 | 49.8 | 4598.39 | 2 | 7
3 | 0.305 | 62.2 | 4900.32 | 65.7 | 4642.31 | 2 | 7
3 | 0.381 | 89.1 | 4276.09 | 84.3 | 4519.57 | 2 | 7
3 | 0.076 | 13.3 | 5729.32 | 17.4 | 4367.82 | 2 | 14
3 | 0.152 | 27.4 | 5562.04 | 33.7 | 4510.39 | 2 | 14
3 | 0.229 | 43.7 | 5231.12 | 49.6 | 4616.94 | 2 | 14
3 | 0.305 | 60.6 | 5029.7 | 68.5 | 4452.55 | 2 | 14
3 | 0.381 | 76.4 | 4986.91 | 84.9 | 4487.63 | 2 | 14
3 | 0.076 | 12.2 | 6245.9 | 17.3 | 4393.06 | 2 | 28
3 | 0.152 | 30.7 | 4964.17 | 33.2 | 4578.31 | 2 | 28
3 | 0.229 | 46.9 | 4874.2 | 52.1 | 4395.39 | 2 | 28
3 | 0.305 | 62.2 | 4900.32 | 68.4 | 4459.06 | 2 | 28
3 | 0.381 | 88.2 | 4319.73 | 83.9 | 4541.12 | 2 | 28